## Sheet1
Graphene % | FEED | RPM | DOC | MRR (gm/sec) | Ra | Material Removal Rate |  |  |  | Maximum
0% | 100 | 1000 | 0.1 | 0.01269718 | 0.418 | Surface Roughness |  |  |  | Minimise
| 100 | 1000 | 0.15 | 0.02032673 | 0.959
| 100 | 1000 | 0.2 | 0.031002 | 0.331 | [7 empty] | ANN | ML
| 100 | 2000 | 0.1 | 0.01271992 | 0.378 | Single objective |  |  |  |  | Prediction | MRR
| 100 | 2000 | 0.15 | 0.01991363 | 0.441 | [6 empty] | Ra
| 100 | 2000 | 0.2 | 0.02593301 | 0.811 | Pre
| 100 | 3000 | 0.1 | 0.01204198 | 1.001 |  | F | R | D | G
| 100 | 3000 | 0.15 | 0.01963855 | 0.415 |  | F1 | R1 | D1 | G1
| 100 | 3000 | 0.2 | 0.02657765 | 0.429 |  | F2 | R2 | D2 | G2
| 150 | 1000 | 0.1 | 0.02085714 | 0.316 |  | F3 | R3 | D3 | G3
| 150 | 1000 | 0.15 | 0.03147745 | 0.517
| 150 | 1000 | 0.2 | 0.04184451 | 0.355
| 150 | 2000 | 0.1 | 0.01919403 | 0.713
| 150 | 2000 | 0.15 | 0.02949555 | 0.674
| 150 | 2000 | 0.2 | 0.0407739 | 0.428 |  | F1 | F3 | D2 | G4
| 150 | 3000 | 0.1 | 0.01889752 | 0.342
| 150 | 3000 | 0.15 | 0.03072593 | 0.29
| 150 | 3000 | 0.2 | 0.04080527 | 0.327 |  | Regression
| 200 | 1000 | 0.1 | 0.02144954 | 0.635
| 200 | 1000 | 0.15 | 0.04074219 | 0.492 |  | R2
| 200 | 1000 | 0.2 | 0.05180934 | 0.407
| 200 | 2000 | 0.1 | 0.02293403 | 0.39
| 200 | 2000 | 0.15 | 0.025 | 0.446
| 200 | 2000 | 0.2 | 0.04957798 | 0.381
| 200 | 3000 | 0.1 | 0.02299283 | 0.353
| 200 | 3000 | 0.15 | 0.03738889 | 0.356
| 200 | 3000 | 0.2 | 0.05376218 | 0.452
0.5% | 100 | 1000 | 0.1 | 0.002702439 | 1.761
| 100 | 1000 | 0.15 | 0.01803046 | 0.39
| 100 | 1000 | 0.2 | 0.02769895 | 0.78
| 100 | 2000 | 0.1 | 0.00913 | 0.989
| 100 | 2000 | 0.15 | 0.02500502 | 0.571
| 100 | 2000 | 0.2 | 0.02775248 | 0.644
| 100 | 3000 | 0.1 | 0.01215431 | 0.442
| 100 | 3000 | 0.15 | 0.02274549 | 0.584
| 100 | 3000 | 0.2 | 0.02777553 | 0.729
| 150 | 1000 | 0.1 | 0.01185015 | 1.826
| 150 | 1000 | 0.15 | 0.0306079 | 1.5
| 150 | 1000 | 0.2 | 0.0395 | 2.103
| 150 | 2000 | 0.1 | 0.01781116 | 1.456
| 150 | 2000 | 0.15 | 0.03205539 | 0.98
| 150 | 2000 | 0.2 | 0.03491124 | 0.763
| 150 | 3000 | 0.1 | 0.02154655 | 1.849
| 150 | 3000 | 0.15 | 0.03325228 | 2.264
| 150 | 3000 | 0.2 | 0.03981651 | 0.394
| 200 | 1000 | 0.1 | 0.02781753 | 2.815
| 200 | 1000 | 0.15 | 0.04696707 | 3.236
| 200 | 1000 | 0.2 | 0.05001764 | 2.764
| 200 | 2000 | 0.1 | 0.02285714 | 0.692
| 200 | 2000 | 0.15 | 0.0340293 | 0.881
| 200 | 2000 | 0.2 | 0.05072125 | 0.617
| 200 | 3000 | 0.1 | 0.02869159 | 0.782
| 200 | 3000 | 0.15 | 0.02956522 | 0.945
| 200 | 3000 | 0.2 | 0.07428058 | 0.528
1% | 100 | 1000 | 0.1 | 0.01424684 | 1.07
| 100 | 1000 | 0.15 | 0.02002876 | 0.745
| 100 | 1000 | 0.2 | 0.02386139 | 0.769
| 100 | 2000 | 0.1 | 0.01675362 | 0.713
| 100 | 2000 | 0.15 | 0.01924378 | 0.757
| 100 | 2000 | 0.2 | 0.02527054 | 1.25
| 100 | 3000 | 0.1 | 0.01460099 | 0.997
| 100 | 3000 | 0.15 | 0.01917918 | 0.936
| 100 | 3000 | 0.2 | 0.0246802 | 0.331
| 150 | 1000 | 0.1 | 0.02150456 | 2.2
| 150 | 1000 | 0.15 | 0.02699708 | 1.181
| 150 | 1000 | 0.2 | 0.03808889 | 1.202
| 150 | 2000 | 0.1 | 0.02113019 | 1.05
| 150 | 2000 | 0.15 | 0.02383824 | 0.632
| 150 | 2000 | 0.2 | 0.04031157 | 0.708
| 150 | 3000 | 0.1 | 0.02051593 | 1.134
| 150 | 3000 | 0.15 | 0.03014925 | 0.926
| 150 | 3000 | 0.2 | 0.04132047 | 0.931
| 200 | 1000 | 0.1 | 0.01558594 | 1.694
| 200 | 1000 | 0.15 | 0.04227969 | 2.154
| 200 | 1000 | 0.2 | 0.05234875 | 1.387
| 200 | 2000 | 0.1 | 0.01809689 | 0.41
| 200 | 2000 | 0.15 | 0.03860806 | 0.835
| 200 | 2000 | 0.2 | 0.04666667 | 0.729
| 200 | 3000 | 0.1 | 0.02249091 | 1.024
| 200 | 3000 | 0.15 | 0.03382514 | 1.025
| 200 | 3000 | 0.2 | 0.0542885 | 1.045
2% | 100 | 1000 | 0.1 | 0.01258252 | 0.686
| 100 | 1000 | 0.15 | 0.01975048 | 0.708
| 100 | 1000 | 0.2 | 0.02682 | 0.925
| 100 | 2000 | 0.1 | 0.01328947 | 0.88
| 100 | 2000 | 0.15 | 0.02143719 | 1.743
| 100 | 2000 | 0.2 | 0.0225 | 2.925
| 100 | 3000 | 0.1 | 0.01273973 | 0.979
| 100 | 3000 | 0.15 | 0.01884466 | 0.455
| 100 | 3000 | 0.2 | 0.02761576 | 0.746
| 150 | 1000 | 0.1 | 0.0158046 | 0.972
| 150 | 1000 | 0.15 | 0.0275405 | 1.243
| 150 | 1000 | 0.2 | 0.0412462 | 2.609
| 150 | 2000 | 0.1 | 0.01653153 | 1.005
| 150 | 2000 | 0.15 | 0.03043796 | 0.775
| 150 | 2000 | 0.2 | 0.03599709 | 0.665
| 150 | 3000 | 0.1 | 0.02221745 | 1.057
| 150 | 3000 | 0.15 | 0.0297594 | 0.792
| 150 | 3000 | 0.2 | 0.03704846 | 0.537
| 200 | 1000 | 0.1 | 0.02387153 | 2.594
| 200 | 1000 | 0.15 | 0.03837891 | 1.989
| 200 | 1000 | 0.2 | 0.0542065 | 3.853
| 200 | 2000 | 0.1 | 0.01614695 | 0.468
| 200 | 2000 | 0.15 | 0.03750459 | 1.504
| 200 | 2000 | 0.2 | 0.04440959 | 0.695
| 200 | 3000 | 0.1 | 0.02521583 | 0.629
| 200 | 3000 | 0.15 | 0.03314488 | 0.783
| 200 | 3000 | 0.2 | 0.04859375 | 0.593
3% | 100 | 1000 | 0.1 | 0.01283203 | 0.499
| 100 | 1000 | 0.15 | 0.01947217 | 0.414
| 100 | 1000 | 0.2 | 0.0259901 | 0.629
| 100 | 2000 | 0.1 | 0.0117799 | 0.674
| 100 | 2000 | 0.15 | 0.01616883 | 0.572
| 100 | 2000 | 0.2 | 0.02710711 | 0.511
| 100 | 3000 | 0.1 | 0.01171226 | 1.406
| 100 | 3000 | 0.15 | 0.02006843 | 0.718
| 100 | 3000 | 0.2 | 0.02346154 | 0.622
| 150 | 1000 | 0.1 | 0.02198485 | 1.001
| 150 | 1000 | 0.15 | 0.0277594 | 0.704
| 150 | 1000 | 0.2 | 0.03694405 | 0.81
| 150 | 2000 | 0.1 | 0.01960584 | 0.593
| 150 | 2000 | 0.15 | 0.02807692 | 0.698
| 150 | 2000 | 0.2 | 0.03694153 | 0.611
| 150 | 3000 | 0.1 | 0.01933526 | 0.779
| 150 | 3000 | 0.15 | 0.02823171 | 0.91
| 150 | 3000 | 0.2 | 0.0416641 | 0.772
| 200 | 1000 | 0.1 | 0.02007194 | 1.376
| 200 | 1000 | 0.15 | 0.03369838 | 0.996
| 200 | 1000 | 0.2 | 0.04998047 | 1.236
| 200 | 2000 | 0.1 | 0.02314338 | 0.647
| 200 | 2000 | 0.15 | 0.04111111 | 0.708
| 200 | 2000 | 0.2 | 0.05060194 | 0.586
| 200 | 3000 | 0.1 | 0.02190972 | 0.906
| 200 | 3000 | 0.15 | 0.03893048 | 0.927
| 200 | 3000 | 0.2 | 0.04725 | 1.284

## Sheet2
|  |  |  | Maximum | Minimum
A | B | C | D | MRR | Ra
1 | 1 | 2 | 1 | 1 | 5
2 | 2 | 2 | 1 | 23 | 8
3 | 3 | 2 | 1 | 6 | 2
4 | 4 | 2 | 1 | 8 | 9
5 | 5 | 2 | 1 | 10.5 | 4
6 | 6 | 2 | 1 | 10.9 | 1
7 | 7 | 2 | 1 | 11.3 | 3
8 | 8 | 2 | 1 | 11.7 | 2
9 | 9 | 2 | 1 | 12.1 | 1.357143
10 | 10 | 2 | 1 | 12.5 | 0.7142857
11 | 11 | 2 | 1 | 12.9 | 0.07142857
12 | 12 | 2 | 1 | 25 | -0.5714286
13 | 13 | 2 | 1 | 13.7 | -1.214286
14 | 14 | 2 | 1 | 14.1 | -1.857143
15 | 15 | 2 | 1 | 14.5 | -2.5
16 | 16 | 2 | 1 | 14.9 | -3.142857
17 | 17 | 2 | 1 | 15.3 | -3.785714
18 | 18 | 2 | 1 | 15.7 | -4.428571
19 | 19 | 2 | 1 | 16.1 | -5.071429
20 | 20 | 2 | 1 | 16.5 | -5.714286
21 | 21 | 2 | 1 | 16.9 | -6.357143
22 | 22 | 2 | 1 | 17.3 | -7
23 | 23 | 2 | 1 | 17.7 | -7.642857
24 | 24 | 2 | 1 | 18.1 | -8.285714
25 | 25 | 0 | 1 | 18.5 | -8.928571
26 | 26 | 0 | 1 | 18.9 | -9.571429
27 | 27 | 0 | 1 | 19.3 | -10.21429